## Calculations
Database (no guarantee! )
|  | shortcut | Youngs modulus [Gpa] | Poisson ratio
| Silicon | Si | 130 | 0.28
| Polycarbonat | PC | 3 | 0.37
| Glas D263M | Glas | 72.9 | 0.208 | (data from SCHOTT)
| Saphire | Sa | 410 | 0.234
| Quarz | Qu | 72 | 0.17
| Substrates propertiers |  |  |  |  | Sytems properties |  |  | Films properties
| thickness | Youngs modulus | poisson ratio | estimatet Radius |  | dist. Beams at sample | dist. Sample - detector |  | thickness
| dsub [µm] | Esub [Gpa] | vsub [ ] | R0 [m] |  | a [mm] | L [cm] |  | dfilm [nm]
| 500 | 80 | 0.2 | 100000 |  | 20 | 35 |  | 100
in m : | 0.0005 | 80000000000 | 0.2 | 100000 |  | 0.02 | 0.35 |  | 1e-07
[ N / m^2 ]
|  |  | 1 / R0 = | 1e-05 | 1/m
Stoneys equation
| stress = | Esub * dsub^2 * D ( 1 / R ) 6 * (1-vsub) * dfilm |  | stress = | 14.88095 | Mpa
[7 empty] | R0 = | 100000 | m
| D ( 1 / R ) = | 1 1 R1 R0 | where R0 represents the bending radius of the sample before the coating and R1 the bending radius after the coating |  | 0.0003571429 | 1 m | "===>" therefore R1 = | 2723.735 | m
| D ( 1 / R ) = | D x 2 * a * L |  |  | 0.0003571429 | 1 m | b0 = | 0.002008164 | µm
[7 empty] | b1 = | 0.07342851 | µm
measuered value
| D x = | xafter - xbefore | the distance of the laserbeams at the detector corresponding to R0 and R1 Dx is the change in this distance! | enter : | 5 | µm | Db = | 0.07142035 | µm
[5 empty] | 5e-06 | m
www.vajotec.com
Note on B12: Please enter: thickness of your substrate in µm (= 10^-6m)
Note on C12: Please enter: Eleastic Modulus of your substrate in GPa (= 10^9m)
Note on D12: Please enter: Poisson ratio of the substrates (0 < v < 1)
Note on E12: Please enter: estimated Radius of the substrate BEFORE the coating. This value is not necessary for the stress-value ! But the change in the curvature of the substrate can be calculated. If the initial sample is 100% flat the R0 should be infinite. Therefore use a high value like e.g. 5000 m or 10000 m.
Note on G12: Please enter: a = 20mm (SIG-500SP: ex-situ stress measurement system) a = 10mm (SIG-1000SP: in-situ stress measurement system) This parameter is the distance between the laser beams when they hit the sample. This is a fixed value for the stress measurement system and should not be changed to other values.
Note on H12: Please enter: L = 35cm (SIG-500SP: ex-situ stress measurement system) L = ?cm (SIG-1000SP: in-situ stress measurement system) This parameter is the distance between the sample and the detector. This is a fixed value for the stress measurement system and should not be changed to other values.
Note on J12: Please enter: The thickness of the film that is deposited on the substrate in nm ( 10^-9m)
Note on F17: Stress value that results from the Stoney-Formula with the values entered in the upper (light green) row AND the measured value (yellow)
Note on I20: Using the given values of a, L, R0 and the formulas in the Cells C19 and C21, the new radius (after the coating) of the sample is calculated and plotted here.
Note on I22: deflection of the sample before the coating. see the next Excel-Sheet (= "Graphics") for more information
Note on I23: deflection of the sample after the coating. see the next Excel-Sheet (= "Graphics") for more information
Note on F25: Please enter: The change in the distance of the laserbeams measured by the stress measurement system. Example: the device measures a distance of the laserbeams of 20000µm BEFORE the coating and a distance of 21500µm after the coating. The correct value to be entered here is therefore: DX=1500µm
Note on I25: change in the deflection of the sample. see the next Excel-Sheet (= "Graphics") for more information

## Graphics
Graphical illustration:
| R1, R0 | Bending radius of the sample e.g. before and after coating
| b0, b1 | Deflection of the cantilever due to the different radius
| Db | Difference between b0 and b1
| a | length of the cantilever
In Stoneys equation we assume relativly small values of b0 and b1. Therefore a can be considered constant in the scetch.